## Runs
2000 keV | 4He
[8 empty] | 10^15atms/cm2 | ug/cm2
| Run | Target | Angle | Position (mm) | Charge | Current (nA) | Comments | 590.0714 | 193 | Au
| 1 | calib. V, Nb, Ta | 0 | 61 | 20000 | ~ 4 | corrente lida no porta alvos | 1895.193 | 56.32 | C
| 2 | ´´ | + 30 º | ´´ | ´´ | ´´ | rodado para o lado do RBS1
| 3 | calib. Yb, Ge, Si, O | 0 | 50 | 20000 | ´´
| 4 | Au 3 | 0 | 37 | ´´ | ´´ | mudar leitura da corrente
| 5 | ´´ | + 30 º | ´´ | ´´ | ´´
| 6 | Au 2 | 0 | 24 | ´´ | ´´
| 7 | ´´ | + 30 º | ´´ | ´´ | ´´
| 8 | Au 1 | 0 | 10 | ´´ | ´´
| 9 | ´´ | + 30 º | 10 | ´´ | ´´
10
11
12
13
14

## Ta-Nb-V Calib. ERD
E0 = | 2000 | keV
|  | Element | Z | A | kinematic factor | Back Energy (keV) | Surface channel | Effective energy
|  | O | 8 | 15.999 | 0.3659187 | 731.8374 | 262
|  | Si | 14 | 28.085 | 0.5687803 | 1137.561 | 426
|  | V | 23 | 50.942 | 0.7337544 | 1467.509 | 567 | 1467.509
|  | Nb | 41 | 92.906 | 0.844087 | 1688.174 | 656
|  | Ta | 73 | 180.95 | 0.9166893 | 1833.379 | 714

## YbGeSiO Calib. ERD
E0 = | 2000 | keV
4He | 4.0026
|  | Element | Z | A | Kinematic factor | Back Energy (keV) | Surface channel
|  | O | 8 | 15.999 | 0.3659187 | 554.3668 | 261
|  | Si | 14 | 28.085 | 0.5687803 | 861.7021 | 429
|  | Ge | 32 | 72.63 | 0.805006 | 1219.584 | 623
|  | Yb | 70 | 173.05 | 0.913055 | 1383.278 | 708