## Runs
1515 keV | 4He
| Run | Target | Angle | Position (mm) | Charge | Current (nA) | Comments | 8.8509e+17
| 1 | calib. V, Nb, Ta | 0 | 61 | 20000 | ~ 4 | corrente lida no porta alvos
| 2 | ´´ | + 30 º | ´´ | ´´ | ´´ | rodado para o lado do RBS1
| 3 | calib. Yb, Ge, Si, O | 0 | 50 | 20000 | ´´
| 4 | Au 3 | 0 | 37 | ´´ | ´´ | mudar leitura da corrente
| 5 | ´´ | + 30 º | ´´ | ´´ | ´´
| 6 | Au 2 | 0 | 24 | ´´ | ´´
| 7 | ´´ | + 30 º | ´´ | ´´ | ´´
| 8 | Au 1 | 0 | 10 | ´´ | ´´
| 9 | ´´ | + 30 º | 10 | ´´ | ´´
10
11
12
13
14

## Ta-Nb-V Calib.
| 170 º | 160 º | Mean K factor
V
Nb
Ta