## Runs
1515 keV | 4He
| Run | Target | Angle | Position (mm) | Charge | Current (nA) | Comments | 5.9007e+17
| 1 | calib. V, Nb, Ta | 0 | 61 | 20000 | ~ 4 | corrente lida no porta alvos
| 2 | ´´ | + 30 º | ´´ | ´´ | ´´ | rodado para o lado do RBS1
| 3 | calib. Yb, Ge, Si, O | 0 | 50 | 20000 | ´´
| 4 | Au 3 | 0 | 37 | ´´ | ´´ | mudar leitura da corrente
| 5 | ´´ | + 30 º | ´´ | ´´ | ´´
| 6 | Au 2 | 0 | 24 | ´´ | ´´
| 7 | ´´ | + 30 º | ´´ | ´´ | ´´
| 8 | Au 1 | 0 | 10 | ´´ | ´´
| 9 | ´´ | + 30 º | 10 | ´´ | ´´
10
11
12
13
14

## Ta-Nb-V Calib.
E0 = | 2000 | keV
|  | 170 º | 160 º | Mean K factor | E back
| O | 0.777 | 0.7785 | 0.77775 | 1555.5
| Si | 0.8662 | 0.8672 | 0.8667 | 1733.4
|  | 0.8658 | 0.8667 | 0.86625 | 1732.5
|  | 0.8701 | 0.871 | 0.87055 | 1741.1
|  | 0.8741 | 0.875 | 0.87455 | 1749.1
| V | 0.9245 | 0.9261 | 0.9253 | 1850.6
|  | 0.923 | 0.9247 | 0.92385 | 1847.7
| Nb | 0.9579 | 0.9588 | 0.95835 | 1916.7
| Ta | 0.9781 | 0.9786 | 0.97835 | 1956.7
|  | 0.978 | 0.9785 | 0.97825 | 1956.5
|  | 0.9781 | 0.9786 | 0.97835 | 1956.7
| # peak | ROI Down | ROI Up | Total integral | Net Integral | Centroid | Max. | Sigma | FWHM | E back
Ta | 1 | 700 | 720 | 7993 | 7090 | 707.96 | 708 | 2.97 | 7 | 1956.7 | E (keV) = | 0.7184 | *Ch + | -1448.4422
Nb | 2 | 642 | 660 | 2328 | 1986 | 649.78 | 651 | 2.84 | 6.69 | 1916.7 |  | 0.0182 |  | 60.5037
V | 3 | 555 | 572 | 1333 | 856 | 561.45 | 560 | 2.45 | 5.76 | 1850.6
Si | [6 empty] | 426 | 2.5 |  | 1733.4
O | [6 empty] | 262 | 2.5 |  | 1555.5

## YbGeSiO Calib.
E0 = | 2000 | keV
|  |  | 170 º | 160 º | Mean K factor | E back | Surface channel
|  | O | 0.777 | 0.7785 | 0.77775 | 1555.5 | 261 | E (keV) =
|  | Si | 0.8662 | 0.8672 | 0.8667 | 1733.4 | 429
|  | Ge | 0.9464 | 0.9476 | 0.947 | 1894 | 623
|  | Yb | 0.9771 | 0.9777 | 0.9774 | 1954.8 | 708