## Runs
2000 keV | 4He
| Run | Target | Angle | Position (mm) | Charge | Current (nA) | Comments
| 1 | calib. V, Nb, Ta | 0 | 61 | 20000 | ~ 4 | corrente lida no porta alvos
| 2 | ´´ | + 30 º | ´´ | ´´ | ´´ | rodado para o lado do RBS1
| 3 | calib. Yb, Ge, Si, O | 0 | 50 | 20000 | ´´
| 4 | Au 3 | 0 | 37 | ´´ | ´´ | mudar leitura da corrente
| 5 | ´´ | + 30 º | ´´ | ´´ | ´´
| 6 | Au 2 | 0 | 24 | ´´ | ´´
| 7 | ´´ | + 30 º | ´´ | ´´ | ´´
| 8 | Au 1 | 0 | 10 | ´´ | ´´ |  | nm | 10^15atms/cm2 | ug/cm2
| 9 | ´´ | + 30 º | 10 | ´´ | ´´ |  | 100 | 590.0714 | 193 | Au
| 10 | [6 empty] | 111 | 654.9793 |  | Au
| 11 | [6 empty] | 140 | 1895.193 | 49.28 | C
| 12 | [6 empty] | 160 | 2165.935 | 56.32 | C
13
| 14 | [6 empty] | 151.6766 | 895 |  | Au

## YbGeSiO Calib. ERD
E0 = | 2000 | keV | [5 empty] | Au dens.ty = | 19.3 | g/cm^3
4He | 4.0026
|  | Element | Z | A | Kinematic factor | Back Energy (keV) | Surface channel
|  | O | 8 | 15.999 | 0.3659187 | 731.8374 | 261
|  | Si | 14 | 28.085 | 0.5687803 | 1137.561 | 429
|  | Ge | 32 | 72.63 | 0.805006 | 1610.012 | 623
|  | Yb | 70 | 173.05 | 0.913055 | 1826.11 | 708
|  | Au | 79 | 196.97 | 0.9231996 | 1846.399 |  |  | Energy (MeV) | Stop. Pow. MeV cm^2/g | Stop. Pow. MeV/cm | Eloss factor | x (cm) | x (nm)
[9 empty] | 2 | 347.3 | 6702.89 | 13788.81 | 1.113952e-05 | 111.3952
[9 empty] | 1.846399 | 380.4 | 7341.72

## Ta-Nb-V Calib. ERD
E0 = | 2000 | keV
|  | Element | Z | A | kinematic factor | Back Energy (keV) | Surface channel | Effective energy
|  | O | 8 | 15.999 | 0.3659187 | 731.8374 | 262
|  | Si | 14 | 28.085 | 0.5687803 | 1137.561 | 427
|  | V | 23 | 50.942 | 0.7337544 | 1467.509 | 567 | 1467.509
|  | Nb | 41 | 92.906 | 0.844087 | 1688.174 | 656
|  | Ta | 73 | 180.95 | 0.9166893 | 1833.379 | 714